## Dataset
Speed (Rev/Min) | Feed Rate (mm/rev) | Depth of cut (mm) | MRR (mm^3/min) | Mesured Ra (μm) | A2 | A^2 | B2 | B^2 | C2 | C^2 | AB | BC | AC
180 | 0.2 | 0.2 | 113.927 | 1.04 | 180 | 32400 | 0.2 | 0.04 | 0.2 | 0.04 | 36 | 0.04 | 36 | 79.27479 | 2.466725 | 34.65221 | 79.27479 | 2.466725 | 114.1654 | 1.611534
180 | 0.2 | 0.4 | 212.018 | 0.98 | 180 | 32400 | 0.2 | 0.04 | 0.4 | 0.16 | 36 | 0.08 | 72 | 204.7986 | 1.941149 | 7.219365 | 204.7986 | 1.941149 | 212.1557 | 1.913625
180 | 0.2 | 0.6 | 261.698 | 2.2 | 180 | 32400 | 0.2 | 0.04 | 0.6 | 0.36 | 36 | 0.12 | 108 | 257.6828 | 1.951982 | 4.015241 | 257.6828 | 1.951982 | 261.8093 | 2.08118
180 | 0.315 | 0.2 | 672.129 | 2.44 | 180 | 32400 | 0.315 | 0.099225 | 0.2 | 0.04 | 56.7 | 0.063 | 36 | 555.9936 | 2.121556 | 116.1354 | 555.9936 | 2.121556 | 672.1593 | 2.510325
180 | 0.315 | 0.4 | 333.569 | 3.84 | 180 | 32400 | 0.315 | 0.099225 | 0.4 | 0.16 | 56.7 | 0.126 | 72 | 27.78454 | 1.931872 | 305.7845 | 27.78454 | 1.931872 | 333.6414 | 2.279056
180 | 0.315 | 0.6 | 897.738 | 2.4 | 180 | 32400 | 0.315 | 0.099225 | 0.6 | 0.36 | 56.7 | 0.189 | 108 | 901.4772 | 2.017558 | -3.739159 | 901.4772 | 2.017558 | 572.5673 | 2.500775
180 | 0.4 | 0.2 | 22.443 | 2.06 | 180 | 32400 | 0.4 | 0.16 | 0.2 | 0.04 | 72 | 0.08 | 36 | 18.84316 | 1.937404 | 3.599835 | 18.84316 | 1.937404 | 691.3528 | 2.442667
180 | 0.4 | 0.4 | 953.491 | 2.3 | 180 | 32400 | 0.4 | 0.16 | 0.4 | 0.16 | 72 | 0.16 | 72 | -46.21588 | 1.928977 | 999.7069 | -46.21588 | 1.928977 | 953.4271 | 2.490928
450 | 0.4 | 0.6 | 901.732 | 3.66 | 450 | 202500 | 0.4 | 0.16 | 0.6 | 0.36 | 180 | 0.24 | 270 | 910.5331 | 1.96882 | -8.801094 | 910.5331 | 1.96882 | 1461.131 | 2.449983
450 | 0.2 | 0.2 | 780.859 | 0.9 | 450 | 202500 | 0.2 | 0.04 | 0.2 | 0.04 | 90 | 0.04 | 90 | 604.8364 | 2.083179 | 176.0226 | 604.8364 | 2.083179 | 781.0457 | 0.7324619
450 | 0.2 | 0.4 | 528.915 | 0.94 | 450 | 202500 | 0.2 | 0.04 | 0.4 | 0.16 | 90 | 0.08 | 180 | 531.8134 | 1.954989 | -2.8984 | 531.8134 | 1.954989 | 529.1024 | 0.725037
450 | 0.2 | 0.6 | 145.761 | 2.9 | 450 | 202500 | 0.2 | 0.04 | 0.6 | 0.36 | 90 | 0.12 | 270 | 149.3667 | 1.937336 | -3.605655 | 149.3667 | 1.937336 | 260.8103 | 1.11161
450 | 0.315 | 0.2 | 176.76 | 1.42 | 450 | 202500 | 0.315 | 0.099225 | 0.2 | 0.04 | 141.75 | 0.063 | 90 | 403.8653 | 1.992002 | -227.1053 | 403.8653 | 1.992002 | 177.0689 | 1.446617
450 | 0.315 | 0.4 | 303.637 | 3.38 | 450 | 202500 | 0.315 | 0.099225 | 0.4 | 0.16 | 141.75 | 0.126 | 180 | 801.1301 | 1.964693 | -497.4931 | 801.1301 | 1.964693 | 303.6547 | 2.247628
450 | 0.315 | 0.6 | 2263.05 | 1.34 | 450 | 202500 | 0.315 | 0.099225 | 0.6 | 0.36 | 141.75 | 0.189 | 270 | 1374.607 | 1.98492 | 888.4432 | 1374.607 | 1.98492 | 1942.554 | 2.415004
450 | 0.4 | 0.2 | 40.271 | 1.74 | 450 | 202500 | 0.4 | 0.16 | 0.2 | 0.04 | 180 | 0.08 | 90 | 50.181 | 1.934357 | -9.909996 | 50.181 | 1.934357 | 40.40195 | 2.50953
450 | 0.4 | 0.4 | 890.513 | 1.94 | 450 | 202500 | 0.4 | 0.16 | 0.4 | 0.16 | 180 | 0.16 | 180 | 889.3055 | 1.967982 | 1.20753 | 889.3055 | 1.967982 | 890.599 | 2.485751
710 | 0.4 | 0.6 | 4822.2 | 2.88 | 710 | 504100 | 0.4 | 0.16 | 0.6 | 0.36 | 284 | 0.24 | 426 | 4103.435 | 2.056409 | 718.7647 | 4103.435 | 2.056409 | 4064.132 | 2.244227
710 | 0.2 | 0.2 | 130.586 | 0.86 | 710 | 504100 | 0.2 | 0.04 | 0.2 | 0.04 | 142 | 0.04 | 142 | 644.9892 | 1.991497 | -514.4032 | 644.9892 | 1.991497 | 130.7517 | 0.704825
710 | 0.2 | 0.4 | 744.814 | 0.92 | 710 | 504100 | 0.2 | 0.04 | 0.4 | 0.16 | 142 | 0.08 | 284 | 1431.34 | 1.987811 | -686.5263 | 1431.34 | 1.987811 | 744.9895 | 1.217711
710 | 0.2 | 0.6 | 2862.91 | 1.98 | 710 | 504100 | 0.2 | 0.04 | 0.6 | 0.36 | 142 | 0.12 | 426 | 2851.623 | 2.026025 | 11.2865 | 2851.623 | 2.026025 | 2863.013 | 1.782001
710 | 0.315 | 0.2 | 592.809 | 1.14 | 710 | 504100 | 0.315 | 0.099225 | 0.2 | 0.04 | 223.65 | 0.063 | 142 | 552.9761 | 1.987615 | 39.83294 | 552.9761 | 1.987615 | 720.4439 | 1.245182
710 | 0.315 | 0.4 | 3098.48 | 1.22 | 710 | 504100 | 0.315 | 0.099225 | 0.4 | 0.16 | 223.65 | 0.126 | 284 | 3253.492 | 2.036139 | -155.0124 | 3253.492 | 2.036139 | 2958.771 | 1.896428
710 | 0.315 | 0.6 | 9365.24 | 1.16 | 710 | 504100 | 0.315 | 0.099225 | 0.6 | 0.36 | 223.65 | 0.189 | 426 | 9424.253 | 2.17625 | -59.01307 | 9424.253 | 2.17625 | 9365.191 | 1.795396
710 | 0.4 | 0.2 | 948.858 | 1.2 | 710 | 504100 | 0.4 | 0.16 | 0.2 | 0.04 | 284 | 0.08 | 142 | 939.6815 | 1.97066 | 9.176519 | 939.6815 | 1.97066 | 948.9534 | 1.784549
710 | 0.4 | 0.4 | 5658.57 | 1.38 | 710 | 504100 | 0.4 | 0.16 | 0.4 | 0.16 | 284 | 0.16 | 284 | 5626.824 | 2.0916 | 31.74573 | 5626.824 | 2.0916 | 6147.366 | 2.070003
710 | 0.4 | 0.6 | 3305.82 | 2.68 | 710 | 504100 | 0.4 | 0.16 | 0.6 | 0.36 | 284 | 0.24 | 426 | 4103.435 | 2.056409 | -797.6153 | 4103.435 | 2.056409 | 4064.132 | 2.244227
|  |  | #NAME? | 1.885185 | [9 empty] | 1614.53 | 2.017256 | 14.12852 | 1505.457 | 2.017256 | 1563.163 | 1.886602
[14 empty] | 1505.457 |  |  | 1505.457

## FKN
1 | -194.25 | 3.424572 | 180 | 0.3919258 | 0.6 |  |  |  |  | 1 | -221.2342 | 0.8311708 | 675.927 | 0.2065808 | 0.2020899 | 1 | -241.7835 | 0.7684867 | 695.68 | 0.2023748 | 0.2
2 | -10.37103 | 1.927577 | 181.3555 | 0.2 | 0.50625 |  |  |  |  | 2 | -647.1413 | 1.025471 | 559.7852 | 0.2065808 | 0.2020899 | 2 | -307.446 | 0.791419 | 683.8519 | 0.2023748 | 0.2
3 | -10.16402 | 0.7244412 | 709.9939 | 0.2083933 | 0.2149226 |  |  |  |  | 3 | -527.2502 | 0.9568057 | 604.6523 | 0.2065808 | 0.2020899 | 3 | -824.1353 | 1.102416 | 476.6105 | 0.2023748 | 0.2
4 | -17.16625 | 1.928735 | 180 | 0.2 | 0.50625 |  |  |  |  | 4 | -456.6252 | 0.9240126 | 624.4113 | 0.2065808 | 0.2020899 | 4 | -158.4484 | 0.7404328 | 709.7729 | 0.2023748 | 0.2
5 | -185.7345625 | 3.393298 | 180.75 | 0.3875 | 0.6 |  |  |  |  | 5 | -220.4902 | 0.8309028 | 676.0676 | 0.2065808 | 0.2020899 | 5 | -158.8302 | 0.740559 | 709.7104 | 0.2023748 | 0.2
6 | -52.71896 | 1.992642 | 182 | 0.2 | 0.5365234375 |  |  |  |  | 6 | -417.9201 | 0.9073234 | 634.1223 | 0.2065808 | 0.2020899 | 6 | -412.0644 | 0.8298641 | 663.338 | 0.2023748 | 0.2
7 | -171.530625 | 2.971815625 | 181.25 | 0.325 | 0.6 |  |  |  |  | 7 | -277.6404 | 0.8518573 | 664.9426 | 0.2065808 | 0.2020899 | 7 | -797.9568 | 1.030132 | 536.5456 | 0.2023748 | 0.2
8 | -183.06 | 2.97376 | 180 | 0.325 | 0.6 |  |  |  |  | 8 | -722.0913 | 1.120627 | 486.2231 | 0.2065808 | 0.2020899 | 8 | -453.1139 | 0.8457504 | 654.588 | 0.2023748 | 0.2
9 | -104.6583 | 2.09398 | 185.0390625 | 0.2 | 0.584375 |  |  |  |  | 9 | -417.9201 | 0.9073234 | 634.1223 | 0.2065808 | 0.2020899 | 9 | -206.8487 | 0.7565951 | 701.7026 | 0.2023748 | 0.2
10 | -163.1258 | 2.24337 | 180.25 | 0.2166015625 | 0.6 |  |  |  |  | 10 | -527.1987 | 0.9567804 | 604.668 | 0.2065808 | 0.2020899 | 10 | -477.8223 | 0.8555794 | 649.088 | 0.2023748 | 0.2
11 | -166.2093 | 2.581531 | 180.875 | 0.2669258 | 0.6 |  |  |  |  | 11 | -690.6465 | 1.061325 | 533.9731 | 0.2065808 | 0.2020899 | 11 | -365.8297 | 0.8125471 | 672.6896 | 0.2023748 | 0.2
12 | -10.16402 | 0.7244412 | 709.9939 | 0.2083933 | 0.2149226 |  |  |  |  | 12 | -277.6404 | 0.8518573 | 664.9426 | 0.2065808 | 0.2020899 | 12 | -412.0644 | 0.8298641 | 663.338 | 0.2023748 | 0.2
13 | -41.23068 | 1.990957 | 184.0390625 | 0.2 | 0.5365234375 |  |  |  |  | 13 | -577.2646 | 0.9826597 | 588.3671 | 0.2065808 | 0.2020899 | 13 | -282.9251 | 0.7827604 | 688.3519 | 0.2023748 | 0.2
14 | -136.484 | 2.095808 | 180 | 0.2 | 0.5833984375 |  |  |  |  | 14 | -722.0913 | 1.120627 | 486.2231 | 0.2065808 | 0.2020899 | 14 | -824.1353 | 1.102416 | 476.6105 | 0.2023748 | 0.2
15 | -194.25 | 3.424572 | 180 | 0.3919258 | 0.6 |  |  |  |  | 15 | -647.1413 | 1.025471 | 559.7852 | 0.2065808 | 0.2020899 | 15 | -158.4484 | 0.7404328 | 709.7729 | 0.2023748 | 0.2
16 | -151.756 | 2.130608 | 181.5 | 0.2 | 0.6 |  |  |  |  | 16 | -220.4902 | 0.8309028 | 676.0676 | 0.2065808 | 0.2020899 | 16 | -797.9568 | 1.030132 | 536.5456 | 0.2023748 | 0.2
17 | -123.293 | 2.094241 | 182 | 0.2 | 0.5833984375 |  |  |  |  | 17 | -577.6199 | 0.9828541 | 588.2421 | 0.2065808 | 0.2020899 | 17 | -477.8223 | 0.8555794 | 649.088 | 0.2023748 | 0.2
18 | -82.19488 | 2.029234 | 181.25 | 0.2 | 0.553125 |  |  |  |  | 18 | -326.9802 | 0.870626 | 654.7473 | 0.2065808 | 0.2020899
|  |  |  | 1 | -824.6191 | 0.99221 | 554.8352 | 0.2000479 | 0.2000482
|  |  |  | 2 | -531.8585 | 0.8419757 | 650.1501 | 0.2000479 | 0.2000482
|  |  |  | 3 | -659.0728 | 0.8967659 | 617.967 | 0.2000479 | 0.2000482
|  |  |  | 4 | -675.9993 | 0.9047899 | 613.039 | 0.2000479 | 0.2000482
|  |  |  | 5 | -659.0125 | 0.8967377 | 617.9842 | 0.2000479 | 0.2000482
|  |  |  | 6 | -411.4186 | 0.7959471 | 675.4757 | 0.2000479 | 0.2000482
|  |  |  | 7 | -411.4149 | 0.7959458 | 675.4765 | 0.2000479 | 0.2000482
|  |  |  | 8 | -538.9868 | 0.8448463 | 648.5224 | 0.2000479 | 0.2000482
|  |  |  | 9 | -675.9928 | 0.9047867 | 613.0409 | 0.2000479 | 0.2000482
|  |  |  | 10 | -538.9847 | 0.8448454 | 648.5229 | 0.2000479 | 0.2000482
|  |  |  | 11 | -538.9868 | 0.8448463 | 648.5224 | 0.2000479 | 0.2000482
|  |  |  | 12 | -411.4149 | 0.7959458 | 675.4765 | 0.2000479 | 0.2000482
|  |  |  | 13 | -675.9993 | 0.9047899 | 613.039 | 0.2000479 | 0.2000482
|  |  |  | 14 | -824.6191 | 0.99221 | 554.8352 | 0.2000479 | 0.2000482
|  |  |  | 15 | -411.4186 | 0.7959471 | 675.4757 | 0.2000479 | 0.2000482
|  |  |  | 16 | -659.0125 | 0.8967377 | 617.9842 | 0.2000479 | 0.2000482
|  |  |  | 17 | -531.8585 | 0.8419757 | 650.1501 | 0.2000479 | 0.2000482
|  |  |  | 18 | -831.4936 | 0.9978331 | 550.7528 | 0.2000479 | 0.2000482

## Final OptimRes
1 | -622.8242 | 0.8880624 | 624.75 | 0.2002589 | 0.2007555 | 1 | -622.8242 | 0.8880624 | 624.75 | 0.2002589 | 0.2007555
2 | -533.1643 | 0.8451131 | 648.8727 | 0.20003 | 0.2005365 | 2 | -533.1643 | 0.8451131 | 648.8727 | 0.20003 | 0.2005365
3 | -639.7469 | 0.89134 | 621.9358 | 0.2001067 | 0.200454 | 3 | -639.7469 | 0.89134 | 621.9358 | 0.2001067 | 0.200454
4 | -507.1646 | 0.8349057 | 654.6565 | 0.200031 | 0.2005562 | 4 | -507.1646 | 0.8349057 | 654.6565 | 0.200031 | 0.2005562
5 | -842.0043 | 1.008188 | 543.2687 | 0.2000433 | 0.2001798 | 5 | -842.0043 | 1.008188 | 543.2687 | 0.2000433 | 0.2001798
6 | -826.782 | 0.9948847 | 553.0575 | 0.2000318 | 0.2002125 | 6 | -826.782 | 0.9948847 | 553.0575 | 0.2000318 | 0.2002125
7 | -440.6645 | 0.8097629 | 668.592 | 0.2000335 | 0.2006037 | 7 | -440.6645 | 0.8097629 | 668.592 | 0.2000335 | 0.2006037
8 | -742.575 | 0.9425208 | 589.6696 | 0.2001232 | 0.2003558 | 8 | -742.575 | 0.9425208 | 589.6696 | 0.2001232 | 0.2003558
9 | -867.4734 | 1.035692 | 521.7763 | 0.2000073 | 0.2001026 | 9 | -867.4734 | 1.035692 | 521.7763 | 0.2000073 | 0.2001026
10 | -667.3774 | 0.9043268 | 614.0271 | 0.200122 | 0.2004289 | 10 | -667.3774 | 0.9043268 | 614.0271 | 0.200122 | 0.2004289
11 | -462.6194 | 0.8179238 | 664.1157 | 0.2000327 | 0.2005885 | 11 | -462.6194 | 0.8179238 | 664.1157 | 0.2000327 | 0.2005885
12 | -794.5741 | 0.9714844 | 569.672 | 0.2000186 | 0.2002771 | 12 | -794.5741 | 0.9714844 | 569.672 | 0.2000186 | 0.2002771
13 | -560.8481 | 0.8562558 | 642.4707 | 0.2000288 | 0.2005146 | 13 | -560.8481 | 0.8562558 | 642.4707 | 0.2000288 | 0.2005146
14 | -482.1113 | 0.8252408 | 660.0568 | 0.2000292 | 0.2005748 | 14 | -482.1113 | 0.8252408 | 660.0568 | 0.2000292 | 0.2005748
15 | -658.6309 | 0.9002406 | 616.5485 | 0.200122 | 0.2004376 | 15 | -658.6309 | 0.9002406 | 616.5485 | 0.200122 | 0.2004376
16 | -880.2408 | 1.071179 | 491.8528 | 0.2000019 | 0.2000005 | 16 | -880.2408 | 1.071179 | 491.8528 | 0.2000019 | 0.2000005
17 | -592.6288 | 0.8740267 | 632.9567 | 0.200096 | 0.2010659 | 17 | -592.6288 | 0.8740267 | 632.9567 | 0.200096 | 0.2010659
18 | -698.6632 | 0.919415 | 604.5725 | 0.2000454 | 0.2006035 | 18 | -698.6632 | 0.919415 | 604.5725 | 0.2000454 | 0.2006035
-880.2408

## GA
1 | -229.3351 | 0.7327191 | 708.1807 | 0.2000561 | 0.2000334
2 | -253.6811 | 0.7408445 | 704.0994 | 0.2000561 | 0.2000334
3 | -229.3086 | 0.7327103 | 708.1851 | 0.2000561 | 0.2000334
4 | -452.8408 | 0.8113403 | 667.1677 | 0.2000561 | 0.2000334
5 | -715.2847 | 0.9244437 | 600.7165 | 0.2000561 | 0.2000334
6 | -869.0274 | 1.099517 | 466.0194 | 0.2000561 | 0.2000334
7 | -715.261 | 0.9244314 | 600.7244 | 0.2000561 | 0.2000334
8 | -768.2266 | 0.9538763 | 581.4883 | 0.2000561 | 0.2000334
9 | -452.8979 | 0.8113618 | 667.156 | 0.2000561 | 0.2000334
10 | -768.2072 | 0.9538646 | 581.4961 | 0.2000561 | 0.2000334
11 | -452.8408 | 0.8113403 | 667.1677 | 0.2000561 | 0.2000334
12 | -253.6811 | 0.7408445 | 704.0994 | 0.2000561 | 0.2000334
13 | -715.2847 | 0.9244437 | 600.7165 | 0.2000561 | 0.2000334
14 | -715.261 | 0.9244314 | 600.7244 | 0.2000561 | 0.2000334
15 | -869.0274 | 1.099517 | 466.0194 | 0.2000561 | 0.2000334
16 | -229.3086 | 0.7327103 | 708.1851 | 0.2000561 | 0.2000334
17 | -768.2266 | 0.9538763 | 581.4883 | 0.2000561 | 0.2000334
18 | -452.8979 | 0.8113618 | 667.156 | 0.2000561 | 0.2000334

## ANN_Turning
1 | -517.5352 | 0.8364139 | 653.3147 | 0.2000601 | 0.200042
2 | -410.7825 | 0.7958555 | 675.5504 | 0.2000601 | 0.200042
3 | -878.3355 | 1.065377 | 497.2935 | 0.2000601 | 0.200042
4 | -517.452 | 0.8363809 | 653.3332 | 0.2000601 | 0.200042
5 | -610.3239 | 0.8749248 | 631.1203 | 0.2000601 | 0.200042
6 | -218.5068 | 0.7292374 | 709.9379 | 0.2000601 | 0.200042
7 | -872.259 | 1.04565 | 513.8897 | 0.2000601 | 0.200042
8 | -218.5779 | 0.7292609 | 709.9262 | 0.2000601 | 0.200042
9 | -410.7981 | 0.7958612 | 675.5473 | 0.2000601 | 0.200042
10 | -410.7825 | 0.7958555 | 675.5504 | 0.2000601 | 0.200042
11 | -218.5068 | 0.7292374 | 709.9379 | 0.2000601 | 0.200042
12 | -517.452 | 0.8363809 | 653.3332 | 0.2000601 | 0.200042
13 | -878.3355 | 1.065377 | 497.2935 | 0.2000601 | 0.200042
14 | -610.2795 | 0.8749054 | 631.1318 | 0.2000601 | 0.200042
15 | -610.3239 | 0.8749248 | 631.1203 | 0.2000601 | 0.200042
16 | -872.259 | 1.04565 | 513.8897 | 0.2000601 | 0.200042
17 | -218.5779 | 0.7292609 | 709.9262 | 0.2000601 | 0.200042
18 | -410.7981 | 0.7958612 | 675.5473 | 0.2000601 | 0.200042

## Training Data
Speed (Rev/Min) | Feed Rate (mm/rev) | Depth of cut (mm) | MRR measured | Mesured Ra (μm) | MRR Predicted
180 | 0.2 | 0.2 | 113.927 | 1.04 | 84.87774 | 0.5162288
180 | 0.2 | 0.4 | 212.018 | 0.98 | 216.5134 | 0.9803341
180 | 0.2 | 0.6 | 261.698 | 2.2 | 266.4229 | 2.197226
180 | 0.315 | 0.2 | 672.129 | 2.44 | 673.0608 | 2.436357
180 | 0.315 | 0.4 | 333.569 | 3.84 | 651.7816 | 2.738052
180 | 0.315 | 0.6 | 897.738 | 2.4 | 278.2602 | 0.5676807
180 | 0.4 | 0.2 | 22.443 | 2.06 | 21.85255 | 2.057319
180 | 0.4 | 0.4 | 953.491 | 2.3 | 954.7281 | 2.2983
450 | 0.4 | 0.6 | 901.732 | 3.66 | 899.9487 | 3.66019
450 | 0.2 | 0.2 | 780.859 | 0.9 | 793.1493 | 0.8862358
450 | 0.2 | 0.4 | 528.915 | 0.94 | -244.6571 | 2.534586
450 | 0.2 | 0.6 | 145.761 | 2.9 | 138.5256 | 2.901426
450 | 0.315 | 0.2 | 176.76 | 1.42 | 284.7022 | 1.95975
450 | 0.315 | 0.4 | 303.637 | 3.38 | 302.582 | 3.377998
450 | 0.315 | 0.6 | 2263.05 | 1.34 | 2262.214 | 1.34031
450 | 0.4 | 0.2 | 40.271 | 1.74 | 43.30561 | 1.739135
450 | 0.4 | 0.4 | 890.513 | 1.94 | 2039.538 | 1.697699
710 | 0.4 | 0.6 | 4822.2 | 2.88 | 4819.333 | 2.88295
|  |  | 795.5951 | 2.131111 | 804.7855 | 2.042877
#VALUE!

## Test Set
Speed (Rev/Min) | Feed Rate (mm/rev) | Depth of cut (mm) | MRR (mm^3/min) | Mesured Ra (μm)
710 | 0.2 | 0.2 | 130.586 | 0.86
710 | 0.2 | 0.4 | 744.814 | 0.92
710 | 0.2 | 0.6 | 2862.91 | 1.98
710 | 0.315 | 0.2 | 592.809 | 1.14
710 | 0.315 | 0.4 | 3098.48 | 1.22
710 | 0.315 | 0.6 | 9365.24 | 1.16
710 | 0.4 | 0.2 | 948.858 | 1.2
710 | 0.4 | 0.4 | 5658.57 | 1.38
710 | 0.4 | 0.6 | 3305.82 | 2.68